## Stress-Strain Johnson Cook - 1
True Strain | True Stress | Strain | Stress [MPa] | True Stress - Yield Stress A | ln(True Stress - Yield Stress A) | ln(True Strain) | Elasticity Modulus
[7 empty] | 105137.5 | MPa
0 | 0 | 0 | 0 | -382
0.003420543 | 361.4774 | 0.0034264 | 360.243042 | -20.52262 |  |  | Yield Stress A
0.00495769 | 384.4648 | 0.00497 | 382.56344 | 2.46478 | 0.9021027 | -5.306815 | 382 | MPa
0.007591114 | 391.7263 | 0.00762 | 388.76388 | 9.726261 | 2.27483 | -4.880777
0.01021762 | 401.1086 | 0.01027 | 397.03113 | 19.10864 | 2.950141 | -4.583641 | Strain Hardening Exponent n
0.01246203 | 410.3808 | 0.01254 | 405.29837 | 28.38081 | 3.345713 | -4.385069 | 0.8867
0.01432688 | 425.8233 | 0.01443 | 419.76606 | 43.82328 | 3.780165 | -4.245618
0.01693578 | 439.5483 | 0.01708 | 432.16693 | 57.54834 | 4.052625 | -4.078327 | Strain Hardening Modulus B
0.01880213 | 453.0057 | 0.01898 | 444.5678 | 71.0057 | 4.26276 | -3.973785 | 2020.904 | MPa
0.02139939 | 464.7414 | 0.02163 | 454.90186 | 82.74139 | 4.41572 | -3.844393
0.02324767 | 476.1783 | 0.02352 | 465.23592 | 94.17827 | 4.545189 | -3.761551
0.02583343 | 490.1366 | 0.02617 | 477.6368 | 108.1366 | 4.683395 | -3.656086
0.02804309 | 503.9743 | 0.02844 | 490.03767 | 121.9743 | 4.803811 | -3.574013
0.0306165 | 515.9283 | 0.03109 | 500.37173 | 133.9283 | 4.897304 | -3.486216
0.03355082 | 528.1311 | 0.03412 | 510.70579 | 146.1311 | 4.984504 | -3.394694
0.03611011 | 540.1985 | 0.03677 | 521.03985 | 158.1985 | 5.06385 | -3.321182
0.03866287 | 550.1724 | 0.03942 | 529.3071 | 168.1724 | 5.12499 | -3.252876
0.04192858 | 562.7486 | 0.04282 | 539.64116 | 180.7486 | 5.197107 | -3.171788
0.04446655 | 572.8218 | 0.04547 | 547.90841 | 190.8218 | 5.25134 | -3.113018
0.04808515 | 583.5729 | 0.04926 | 556.17565 | 201.5729 | 5.306151 | -3.034782
0.05096874 | 593.9576 | 0.05229 | 564.4429 | 211.9576 | 5.356386 | -2.976543
0.05383456 | 602.2056 | 0.05531 | 570.64334 | 220.2056 | 5.394562 | -2.92184
0.05706063 | 615.0924 | 0.05872 | 580.9774 | 233.0924 | 5.451435 | -2.863641
0.06063403 | 623.8823 | 0.06251 | 587.17784 | 241.8823 | 5.488451 | -2.802899
0.06418533 | 632.7133 | 0.06629 | 593.37827 | 250.7133 | 5.52431 | -2.745981
0.06773341 | 641.5972 | 0.07008 | 599.57871 | 259.5972 | 5.559131 | -2.692176
0.07125963 | 650.522 | 0.07386 | 605.77914 | 268.522 | 5.592933 | -2.641425
0.07478274 | 659.4998 | 0.07765 | 611.97958 | 277.4998 | 5.62582 | -2.593168
0.07828424 | 668.5184 | 0.08143 | 618.18002 | 286.5184 | 5.657803 | -2.547409
0.08178273 | 675.3472 | 0.08522 | 622.31364 | 293.3472 | 5.681357 | -2.503689
0.08525984 | 682.2011 | 0.089 | 626.44726 | 300.2011 | 5.704452 | -2.462052
0.08873406 | 686.8339 | 0.09279 | 628.51408 | 304.8339 | 5.719767 | -2.422111
0.09218713 | 696.0089 | 0.09657 | 634.71451 | 314.0089 | 5.749421 | -2.383935
0.0956374 | 700.6887 | 0.10036 | 636.78132 | 318.6887 | 5.764215 | -2.347191
0.09906675 | 707.6598 | 0.10414 | 640.91495 | 325.6598 | 5.785853 | -2.311961
0.1024934 | 714.6687 | 0.10793 | 645.04857 | 332.6687 | 5.807147 | -2.277957
0.1058994 | 719.4046 | 0.11171 | 647.11538 | 337.4046 | 5.821283 | -2.245266
0.1093027 | 726.4683 | 0.1155 | 651.24901 | 344.4683 | 5.842002 | -2.213634
0.1126856 | 731.2433 | 0.11928 | 653.31582 | 349.2433 | 5.855769 | -2.183153
0.116066 | 738.3617 | 0.12307 | 657.44944 | 356.3617 | 5.875946 | -2.153596
0.1194261 | 745.5049 | 0.12685 | 661.58307 | 363.5049 | 5.895793 | -2.125057
0.1227838 | 750.3491 | 0.13064 | 663.64988 | 368.3491 | 5.909031 | -2.09733
0.1261215 | 755.2023 | 0.13442 | 665.71669 | 373.2023 | 5.922121 | -2.070509
0.1294569 | 760.0779 | 0.13821 | 667.78351 | 378.0779 | 5.9351 | -2.044408
0.1327724 | 764.9624 | 0.14199 | 669.85032 | 382.9624 | 5.947937 | -2.019119
0.1360856 | 772.2373 | 0.14578 | 673.98394 | 390.2373 | 5.966755 | -1.994471
0.139388 | 774.7917 | 0.14957 | 673.98394 | 392.7917 | 5.973279 | -1.970494
0.1426708 | 779.7231 | 0.15335 | 676.05075 | 397.7231 | 5.985756 | -1.947216
0.1459514 | 784.677 | 0.15714 | 678.11757 | 402.677 | 5.998135 | -1.924481
0.1492128 | 789.6397 | 0.16092 | 680.18438 | 407.6397 | 6.010384 | -1.902382
0.1524721 | 792.2175 | 0.16471 | 680.18438 | 410.2175 | 6.016688 | -1.880773
0.1557123 | 797.2037 | 0.16849 | 682.25119 | 415.2037 | 6.028769 | -1.859745
0.1589506 | 794.9437 | 0.17228 | 678.11757 | 412.9437 | 6.023311 | -1.839162
0.1621699 | 797.5069 | 0.17606 | 678.11757 | 415.5069 | 6.029499 | -1.819111
0.1653873 | 797.6385 | 0.17985 | 676.05075 | 415.6385 | 6.029816 | -1.799465
0.168586 | 797.7476 | 0.18363 | 673.98394 | 415.7476 | 6.030078 | -1.780309
0.1717829 | 800.302 | 0.18742 | 673.98394 | 418.302 | 6.036204 | -1.761524
0.1749612 | 795.4637 | 0.1912 | 667.78351 | 413.4637 | 6.02457 | -1.743191
0.1781378 | 793.055 | 0.19499 | 663.64988 | 411.055 | 6.018727 | -1.725198
0.181296 | 788.1307 | 0.19877 | 657.44944 | 406.1307 | 6.006675 | -1.707624
0.1841366 | 782.9185 | 0.20218 | 651.24901 | 400.9185 | 5.993758 | -1.692078
0.1869691 | 777.6641 | 0.20559 | 645.04857 | 395.6641 | 5.980566 | -1.676812
0.1894709 | 772.1183 | 0.20861 | 638.84814 | 390.1183 | 5.96645 | -1.66352
0.1922884 | 761.7716 | 0.21202 | 628.51408 | 379.7716 | 5.93957 | -1.648759
0.1944724 | 755.9057 | 0.21467 | 622.31364 | 373.9057 | 5.924004 | -1.637465
0.1966517 | 747.491 | 0.21732 | 614.04639 | 365.491 | 5.901242 | -1.626321
0.1988263 | 741.5538 | 0.21997 | 607.84596 | 359.5538 | 5.884864 | -1.615324
0.2009961 | 730.53 | 0.22262 | 597.5119 | 348.53 | 5.853724 | -1.60447
0.2031612 | 721.9838 | 0.22527 | 589.24465 | 339.9838 | 5.828898 | -1.593755
0.2053217 | 710.8559 | 0.22792 | 578.91059 | 328.8559 | 5.79562 | -1.583177
0.2074775 | 697.1299 | 0.23057 | 566.50971 | 315.1299 | 5.752985 | -1.572732
0.2099367 | 680.999 | 0.2336 | 552.04203 | 298.999 | 5.70044 | -1.560949
0.2120826 | 672.2416 | 0.23625 | 543.77478 | 290.2416 | 5.670714 | -1.550779
0.2136103 | 657.9153 | 0.23814 | 531.37391 | 275.9153 | 5.620094 | -1.543602
0.215442 | 646.303 | 0.24041 | 521.03985 | 264.303 | 5.577096 | -1.535064
0.2169645 | 629.3146 | 0.2423 | 506.57216 | 247.3146 | 5.510661 | -1.528022
0.2184847 | 614.843 | 0.24419 | 494.17129 | 232.843 | 5.450364 | -1.521039